## Sheet1
Name | Mw (g/mol) | Melting Point | Enthalpy of fusion | Match1 | Match2 | Match3 | Match4
Ag | 107.87 | 961.8 | 11.3 | Si
As | 74.92 | 817 | 27 | Au
Au | 196.97 | 1064.2 | 12 | As | Si
Bi | 208.98 | 271.4 | 11.3 | Cd | Sn
Cd | 112.41 | 321.1 | 6.21 | Bi
CeCl3 | 246.48 | 848 | 4 | LiCl | MgCl2
CsBr | 212.81 | 636 | 25 | CsF | NaBr
CsF | 151.9 | 682 | 22 | CsBr
Ge | 72.63 | 938.3 | 36.94 | Sb | Zn
KBr | 119 | 734 | 26 | LiBr
KCl | 74.55 | 770 | 26 | LiF
KF | 58.1 | 858 | 29 | LiF
LaCl3 | 245.26 | 858 | 3 | LiCl
LiBr | 86.85 | 552 | 17 | KBr | LiF | LiNO3
LiCl | 42.39 | 605 | 19 | CeCl3 | LaCl3 | LiF | LiNO3
LiF | 25.94 | 848 | 27.1 | KCl | KF | LiBr | LiCl
LiNO3 | 68.95 | 255 | 25 | LiBr | LiCl
MgCl2 | 95.21 | 714 | 43 | CeCl3 | MgF2
MgF2 | 62.3 | 1263 | 57 | MgCl2
NaBr | 102.89 | 747 | 26 | CsBr | RbBr
NaCl | 58.44 | 801 | 28 | PbCl2
NaF | 41.99 | 993 | 33.5 | NaI | RbF | SrF2
NaI | 149.89 | 661 | 24 | NaF
PbCl2 | 278.1 | 501 | 2 | NaCl
RbBr | 165.37 | 693 | 22 | NaBr
RbF | 104.47 | 795 | 25 | NaF
Sb | 121.76 | 630.6 | 19.7 | Ge
Si | 28.09 | 1414 | 50.2 | Ag | Au
Sn | 118.7 | 231.9 | 7.03 | Bi
SrF2 | 125.62 | 1473 | 5 | NaF
Zn | 65.38 | 419.5 | 7.3 | Ge